## RD0557_ARC6_404_R3C4@lam940nm
measurement_date | EFL_dif.col (um) | EFL_fan.col (um) | collimation eff_dif.col (%) | collimation eff_dif.col (%) | data_source
2020-12-21 | 2900 | 1800 | 80 | 79.13 | F:\R&D\DK_Optics Lab\2021\Gold Standard Samples\CollimatorLens_(RD0557_ARC6_404)_LION_Proto3\RD0557_ARC6_404_R3C4_Measured at 2020.12.21
2021-02-08 | 2900 | 1780 |  |  | F:\R&D\DK_Optics Lab\2021\Gold Standard Samples\CollimatorLens_(RD0557_ARC6_404)_LION_Proto3\RD0557_ARC6_404_LLTF_20210208
2021-02-22 |  |  | 79.89 | 79.17 | F:\R&D\DK_Optics Lab\2021\Gold Standard Samples\CollimatorLens_(RD0557_ARC6_404)_LION_Proto3\RD0557_ARC6_404_LLTF_20210222
2021-02-26 |  |  | 79.8 | 78.81 | F:\R&D\DK_Optics Lab\2021\Gold Standard Samples\CollimatorLens_(RD0557_ARC6_404)_LION_Proto3\RD0557_ARC6_404_LLTF_20210226
2021-02-26 |  |  | 79.3 |  | F:\R&D\DK_Optics Lab\2021\Gold Standard Samples\CollimatorLens_(RD0557_ARC6_404)_LION_Proto3\RD0557_ARC6_404_and_205__LLTF_20210226
2021-03-08 | 2900 | 1780 |  |  | F:\R&D\DK_Optics Lab\2021\Gold Standard Samples\CollimatorLens_(RD0557_ARC6_404)_LION_Proto3\RD0557_ARC6_404_standard and customizeLLTF_20210305\standardLLTF

## Diffuser_(RD0479_Jul20_OB6@940
Measurement date | 0_order efficiency(%) | data_source
2020-11-02 | 0.056 | \\NIL-DC01\Faelles\R&D\DK_Optics Lab\2021\Gold Standard Samples\Diffuser_(RD0479_Jul20_OB6_401_Healed)\R14C27_Xdiffuser_preipheral unit_Measured at 2020.11.02
2021-03-16 | 0.06 | \\NIL-DC01\Faelles\R&D\DK_Optics Lab\2021\Gold Standard Samples\Diffuser_(RD0479_Jul20_OB6_401_Healed)\R14C2_Jul20_OB6_402_LLTF_20210316

## Fanout_(RD0556_ARC6_402)@940nm
Measurement date | Non_uniformity (%) | Efficiency (%) | data_source
2020-12-22 | 4.25 | 81.57 | F:\R&D\DK_Optics Lab\2021\Gold Standard Samples\Fanout_(RD0556_ARC6_402)_LION_Proto3\R3C4_fanout_Measured at 2020.12.22
2021-01-18 | 3.89 | 81.02 | F:\R&D\DK_Optics Lab\2021\Gold Standard Samples\Fanout_(RD0556_ARC6_402)_LION_Proto3\R3C4_fanout_Measured at__LLTF_2021.01.18
2021-03-16 | 4.09 | 81.8 | F:\R&D\DK_Optics Lab\2021\Gold Standard Samples\Fanout_(RD0556_ARC6_402)_LION_Proto3\R3C4_fanout_LLTF_Measured at 20210316

## MetaLens_(RD0526)_1M_A(8)
Measurement date | Measured EFL (um) | Measured focusing eff. (%) | data_source
2021-02-11 | 1225 | 52.8 | F:\R&D\DK_Optics Lab\2021\Gold Standard Samples\MetaLens_(RD0526)_1M\RD0526_1M_A(8)_LLTF_20210211